## Aggregated_Data
ID | CemType | CemAmt | FlyAsh | Limestone | Microsil | MicrosilSuspen | CleanWater | SludgeWater | Plast | Superplast | AirEntrainer | Retarder | Accelerator | ShrinkageReducer | Stabilizer | Crystalizer | SlumpRetention | Agg_0_1 | Agg_0_2 | Agg_0_4 | Agg_4_6 | Agg_4_8 | Agg_8_16 | Agg_16_22 | PPFibres | GlassFibres | Day_1 | Day_2 | Day_3 | Day_4 | Day_5 | Day_7 | Day_8 | Day_9 | Day_14 | Day_27 | Day_28 | Day_29 | Day_30 | Day_56 | Day_59 | Day_90 | Day_123 | Day_179 | Day_181 | Day_182 | Day_189 | Day_190 | Day_360
1 | CEM I 52,5 R | 450 |  |  |  |  | 180 |  |  | 4.1 |  | 0.3 | [5 empty] | 200 |  | 650 | 280 |  | 680 |  |  |  | 13.8 | 22.83333 |  |  |  | 35.2 |  |  |  |  | 51.23333 |  |  |  |  | 61.4
2 | CEM I 52,5 R | 450 |  |  |  |  | 180 |  |  | 4.1 |  | 0.3 | [5 empty] | 200 |  | 650 | 960 | [5 empty] | 14.8 | 22.76667 |  |  |  | 36.2 |  |  |  |  | 52.83333 |  |  |  |  | 59.1
3 | CEM I 52,5 R | 450 | 90 |  |  |  | 180 |  |  | 4.8 |  | 0.3 |  |  | 0.5 |  |  | 250 |  | 600 | 300 |  | 550 |  |  |  | 11 | 19.3 |  |  |  | 32 |  |  |  |  | 51.96667 |  |  |  |  | 58.6
4 | CEM I 52,5 R | 450 |  |  |  |  | 180 |  |  | 4.1 |  | 0.3 | [5 empty] | 200 |  | 650 | 280 |  | 680 |  |  |  | 35 | 46.5 |  |  |  | 60.5 |  |  |  |  | 70.06667 |  |  |  |  | 84.8
5 | CEM I 52,5 R | 450 |  |  |  |  | 180 |  |  | 4.1 |  | 0.3 | [5 empty] | 200 |  | 650 | 960 | [5 empty] | 38.6 | 49.33333 |  |  |  | 67 |  |  |  |  | 78.2 |  |  |  |  | 89.2
6 | CEM I 52,5 R | 450 | 90 |  |  |  | 180 |  |  | 4.8 |  | 0.3 |  |  | 0.5 |  |  | 250 |  | 600 | 300 |  | 550 |  |  |  | 33.4 | 47.43333 |  |  |  | 63.7 |  |  |  |  | 76.33333 |  |  |  |  | 91.1
7 | CEM I 52,5 R | 450 |  |  |  |  | 180 |  |  | 4.1 |  | 0.3 | [5 empty] | 200 |  | 650 | 280 |  | 680 |  |  |  | 22.4 | 36.7 |  |  |  | 48.6 |  |  |  |  | 61.83333 |  |  |  |  | 69.9
8 | CEM I 52,5 R | 450 |  | 30 |  |  | 175 |  | 1.3 | 4.1 | [7 empty] | 200 |  | 650 | 280 |  | 680 |  |  |  |  | 53.2 |  |  |  | 72.9 |  |  |  |  | 80.96667 |  |  |  |  | 89.4
9 | CEM I 52,5 R | 445 |  |  |  |  | 180 |  |  | 3.95 | [6 empty] | 1.8 |  |  | 890 | 280 |  | 625 |  |  |  | 30 | 42.5 |  |  |  |  | 62.1 |  |  |  | 71.36667 |  |  |  |  | 76.8
10 | CEM I 52,5 R | 445 |  |  |  |  | 180 |  |  | 3.95 | [6 empty] | 1.8 |  |  | 890 | 280 |  | 625 |  |  |  | 34.5 | 40.26667 | [5 empty] | 61.83333 |  |  | 72.86667 |  |  |  |  | 86.1
11 | CEM I 52,5 R | 390 |  |  |  |  | 180 |  |  | 3 | [9 empty] | 780 | 180 |  | 840 |  |  |  |  | 37.56667 |  |  |  | 50.9 |  |  |  |  | 62.03333 |  |  |  |  | 77.7
12 | CEM I 52,5 R | 390 |  | 100 |  |  | 175 |  |  | 3.5 | [9 empty] | 770 | 380 |  | 550 |  |  |  | 30.43333 | 46.2 |  |  |  | 63.75 |  |  |  |  | 64 |  |  |  |  | 76.8
13 | CEM I 52,5 R | 345 | 45 | 185 |  |  | 180 |  |  | 4 |  | 0.5 |  |  | 0.5 |  |  |  |  | 885 | 320 |  | 470 |  |  |  | 20.4 | 29 |  |  |  | 46.4 | [5 empty] | 52.7 |  |  |  | 61
14 | CEM I 42,5 R | 475 | 21 |  |  |  | 190 |  |  | 3.5 | [9 empty] | 780 |  |  | 1020 |  |  |  | 13 | 29.4 |  |  | 47.6 | 51.3 |  |  |  |  | 62.3 |  |  |  |  | 79.3
15 | CEM I 42,5 R | 475 | 21 |  |  |  | 190 |  |  | 3.5 | [9 empty] | 780 |  |  | 1020 | [5 empty] | 42.5 |  |  | 57.5 |  |  |  |  | 69.7 |  |  |  |  | 79.3
16 | CEM I 42,5 R | 470 | 21 |  |  |  | 185 |  |  | 3.5 | [9 empty] | 790 |  |  | 480 | 560 |  |  | 11.3 | 29.7 |  |  | 49.4 | 53.2 |  |  |  |  | 66.8 |  |  |  |  | 78.3
17 | CEM I 42,5 R | 470 | 21 |  |  |  | 185 |  |  | 3.5 | [9 empty] | 790 |  |  | 480 | 560 |  |  |  |  | 43.6 |  |  | 57 |  |  |  |  | 69.6 |  |  |  |  | 77.8
18 | CEM I 42,5 R | 465 | 20 |  |  |  | 170 |  |  | 4.6 | [9 empty] | 750 |  | 135 | 880 | [5 empty] | 46.5 |  |  | 58.6 |  |  |  |  | 64.5 |  |  |  |  | 81.5
19 | CEM I 42,5 R | 455 |  |  |  | 30 | 165 |  |  | 3.45 | [9 empty] | 790 |  | 160 | 860 |  |  |  | 29.8 | 36.7 | 40.5 | [7 empty] | 58.96667 |  |  |  |  | 64.5
20 | CEM I 42,5 R | 455 |  |  |  | 30 | 165 |  |  | 3.45 | [9 empty] | 790 |  | 160 | 860 |  |  |  | 36.4 | 46.5 | 47.2 |  |  | 53.7 |  |  |  |  | 63.16667 |  |  |  |  | 68.8
21 | CEM I 42,5 R | 450 |  |  |  |  | 90 | 90 |  | 3.3 |  |  | 2.2 | [6 empty] | 810 |  | 120 | 830 |  |  |  | 28.9 | 38.8 | 43.9 |  |  | 49.1 |  |  |  |  | 58.3 |  |  |  |  | 64.5
22 | CEM I 42,5 R | 440 | 100 |  |  |  | 195 |  |  | 5.4 | [9 empty] | 760 |  | 260 | 595 |  |  |  |  | 38 |  |  |  | 51.33333 |  |  |  |  | 65.2 |  |  |  |  | 74
23 | CEM I 42,5 R | 440 |  |  |  |  | 175 |  |  | 3 | 0.65 |  |  |  |  | 2 |  |  |  | 755 |  |  | 140 | 770 |  |  |  | 38.3 |  |  |  | 42.4 | [5 empty] | 46.6 |  |  |  | 51.7 |  | 55
24 | CEM I 42,5 R | 440 |  |  |  |  | 175 |  |  | 3 | 0.65 |  |  |  |  | 2 |  |  |  | 755 |  |  | 140 | 770 |  |  |  | 39.5 |  |  |  | 46.6 | [5 empty] | 51 |  |  |  | 58.3 |  | 58.1
25 | CEM I 42,5 R | 440 |  |  |  |  | 175 |  |  | 3 | 0.65 | [8 empty] | 755 |  |  | 140 | 770 |  |  |  | 38.1 |  |  |  | 42.3 | [5 empty] | 48.6 |  |  |  | 55.2
26 | CEM I 42,5 R | 430 |  |  |  |  | 163 |  |  | 2.5 | 0.25 | [8 empty] | 800 |  | 900 | [5 empty] | 42.6 | 46 |  |  | 47.2 |  |  |  |  | 62.2 |  |  |  |  | 70.8
27 | CEM I 42,5 R | 430 |  |  |  |  | 175 |  |  | 3 | 0.6 | [8 empty] | 830 |  |  | 350 | 515 |  |  | 10.2 | 30.4 | 35.9 |  |  | 41 |  |  |  |  | 50.2 |  |  |  |  | 60
28 | CEM I 42,5 R | 430 |  |  |  |  | 175 |  |  | 3 | 0.6 | [8 empty] | 860 |  |  | 350 | 515 |  |  | 10.4 | 28.9 | 33.9 |  |  | 39.6 |  |  |  |  | 47.2 |  |  |  |  | 54
29 | CEM I 42,5 R | 430 |  |  |  |  | 175 |  |  | 3 | 0.77 |  |  |  |  | 2 |  |  |  | 830 |  |  | 350 | 515 |  |  |  |  | 40 |  |  | 43.3 |  |  |  |  | 46.8 |  |  |  |  | 55.7 |  |  |  | 56.4
30 | CEM I 42,5 R | 430 |  |  |  |  | 175 |  |  | 3 | 0.77 |  |  |  |  | 2 |  |  |  | 830 |  |  | 350 | 515 |  |  |  |  | 38.1 |  |  | 42.8 |  |  |  |  | 43.6 |  |  |  |  | 52.3 |  |  |  | 56.1
31 | CEM I 42,5 R | 430 |  |  |  |  | 175 |  |  | 3 | 0.77 | [8 empty] | 830 |  |  | 350 | 515 |  |  |  |  | 39.7 |  |  | 41.5 |  |  |  |  | 47.8 |  |  |  |  | 51.8 |  |  |  | 58.9
32 | CEM I 42,5 R | 430 |  |  |  |  | 175 |  |  | 3.44 | 0.55 | [8 empty] | 755 |  | 140 | 770 |  |  |  |  | 28.8 |  |  |  | 41.26667 | [5 empty] | 47.53333 |  |  |  | 54
33 | CEM I 42,5 R | 420 |  |  |  |  | 163 |  |  | 2.4 | 0.25 | 0.3 | [7 empty] | 810 |  | 150 | 350 | 490 |  |  |  | 26.2 |  | 38.2 | 40.4 | 43.1 |  |  |  |  | 49 |  |  |  |  | 52.1
34 | CEM I 42,5 R | 420 |  |  |  |  | 163 |  |  | 2.4 | 0.25 | 0.3 | [7 empty] | 810 |  | 150 | 350 | 490 |  |  |  |  | 34.1 |  | 40.4 | 44 |  |  |  |  | 55.6 |  |  |  |  | 63.2
35 | CEM I 42,5 R | 420 |  |  |  |  | 163 |  |  | 2.4 | 0.25 | 0.3 | [7 empty] | 810 |  | 150 | 350 | 490 |  |  |  |  | 34.9 |  |  |  | 43.3 |  |  |  | 54.5 |  |  |  |  | 62.6
36 | CEM I 42,5 R | 420 |  |  |  |  | 180 |  |  | 3 | 0.55 | [8 empty] | 755 |  | 140 | 840 |  |  |  |  | 32.06667 |  |  |  | 43.8 |  |  |  |  | 48.36667 |  |  |  |  | 52.5
37 | CEM I 42,5 R | 405 |  |  |  |  | 170 |  |  | 2.65 | 0.5 | [8 empty] | 875 |  | 170 | 700 | [5 empty] | 37.6 | 40.8 |  | 45.55 |  |  |  |  | 55.1 |  |  |  |  | 61.1
38 | CEM I 42,5 R | 405 |  |  |  |  | 160 |  |  | 3.6 | 0.35 | [8 empty] | 935 |  | 180 | 675 |  |  |  |  | 38.56667 |  |  |  | 46.56667 |  |  |  |  | 55.16667 |  |  |  |  | 64.5
39 | CEM I 42,5 R | 400 |  |  | 15 |  | 135 | 40 | 2.5 | [10 empty] | 900 |  |  | 405 | 490 |  |  | 2.8 |  | 27.3 |  |  | 38 |  |  |  |  | 46.3 |  |  |  |  | 52.6
40 | CEM I 42,5 R | 400 |  |  |  |  | 135 | 40 | 2.5 | [10 empty] | 900 |  |  | 405 | 490 |  |  | 2 |  | 27.7 |  |  | 37.5 |  |  |  |  | 44.2 |  |  |  |  | 52.6
41 | CEM I 42,5 R | 400 |  |  |  |  | 180 |  |  | 2.8 | [9 empty] | 820 |  | 220 | 720 |  |  |  |  | 32.3 |  |  |  | 38.25 |  |  |  |  | 43.45 |  |  |  |  | 54.9
42 | CEM I 42,5 R | 400 |  |  |  |  | 180 |  |  | 2.8 | [9 empty] | 820 |  | 220 | 720 |  |  |  |  | 26.55 |  |  |  | 32.25 |  |  |  |  | 37.25 |  |  |  |  | 44.7
43 | CEM I 42,5 R | 400 |  |  |  |  | 180 |  |  | 2.8 | [9 empty] | 820 |  | 220 | 720 |  |  |  |  | 31.6 |  |  |  | 35.9 |  |  |  |  | 41.1 |  |  |  |  | 48.5
44 | CEM I 42,5 R | 400 |  |  |  |  | 180 |  |  | 2.8 | [9 empty] | 820 |  | 220 | 720 |  |  |  |  | 35.55 |  |  |  |  | 41.4 |  |  |  |  | 46 |  |  |  | 57
45 | CEM I 42,5 R | 400 |  |  |  |  | 180 |  |  | 2.8 | [9 empty] | 820 |  | 220 | 720 |  |  |  |  | 30.45 |  |  |  |  | 37.7 |  |  |  |  | 43.3 |  |  |  | 50.1
46 | CEM I 42,5 R | 400 |  |  |  |  | 90 | 85 | 2.5 | [6 empty] | 2 |  |  |  | 900 |  | 105 | 400 | 390 |  |  |  | 35.7 |  |  |  |  | 40.6 |  |  |  |  | 47.1 |  |  |  | 51.7 | [5 empty] | 54.7
47 | CEM I 42,5 R | 400 |  |  |  |  | 90 | 85 | 2.5 | [6 empty] | 2 |  |  |  | 900 |  | 105 | 400 | 390 |  |  |  | 30.9 |  |  |  |  | 38 |  |  |  |  | 43.8 |  |  |  | 46.8
48 | CEM I 42,5 R | 400 | 50 |  |  |  | 175 |  |  | 2.8 | [9 empty] | 860 |  | 160 | 370 | 400 |  |  |  | 31.03333 |  |  |  | 43.13333 |  |  |  |  | 55.56667 |  |  |  |  | 65.7
49 | CEM I 42,5 R | 395 |  |  |  |  | 167 |  |  | 2.8 | 0.79 | [8 empty] | 805 |  | 190 | 425 | 315 |  |  |  | 31.93333 |  |  |  | 41.2 |  |  |  | 45.66667 | [5 empty] | 51.8
50 | CEM I 42,5 R | 390 |  |  |  |  | 160 |  |  | 3.3 | 0.6 | [8 empty] | 810 |  |  | 530 | 500 |  |  |  | 31.6 | 34.3 |  |  | 46 |  |  |  |  | 53.4 |  |  |  |  | 57
51 | CEM I 42,5 R | 390 |  |  |  |  | 160 |  |  | 3.3 | 0.6 | [8 empty] | 810 |  |  | 530 | 500 | 1 |  |  | 24 | 31.2 |  |  | 38.3 |  |  |  |  | 48.3 |  |  |  |  | 53.8
52 | CEM I 42,5 R | 390 |  |  |  |  | 160 |  |  | 3.3 | 0.6 | [8 empty] | 810 |  |  | 530 | 500 | 1 |  |  | 28 | 33.7 |  |  | 41.2 |  |  |  |  | 46.56667 |  |  |  |  | 56.7
53 | CEM I 42,5 R | 390 |  |  |  |  | 160 |  |  | 3.3 | 0.6 | [8 empty] | 810 |  |  | 530 | 500 | 1 |  |  | 24.5 | 30.5 |  |  | 41.1 |  |  |  |  | 47.2 |  |  |  |  | 59.2
54 | CEM I 42,5 R | 390 |  |  |  |  | 180 |  |  | 2.9 | 0.55 | [8 empty] | 880 |  | 165 | 780 |  |  |  |  | 27.56667 |  |  |  | 37.26667 |  |  |  |  | 45.76667 |  |  |  |  | 58.4
55 | CEM I 42,5 R | 390 |  |  |  |  | 160 |  |  | 3.6 | 0.12 | [8 empty] | 935 |  | 180 | 675 |  |  |  |  | 39.2 |  |  |  | 47.2 |  |  |  |  | 53.96667 |  |  |  |  | 69.6
56 | CEM I 42,5 R | 390 |  | 140 |  |  | 190 |  |  | 3.5 | 0.15 |  |  | 6 | [5 empty] | 900 |  | 600 |  |  |  |  | 14.1 | 24.7 |  |  |  | 36.7 |  |  |  |  | 44.8 |  |  |  |  | 53.9
57 | CEM I 42,5 R | 390 |  |  |  |  | 170 |  |  | 3.2 | 0.25 | [8 empty] | 925 |  |  | 450 | 410 |  |  |  | 32.23333 |  |  |  | 42.23333 |  |  |  |  | 50.93333 |  |  |  |  | 54.23333
58 | CEM I 42,5 R | 380 |  |  |  |  | 135 | 55 | 1.9 | 1.1 | [9 empty] | 885 |  | 140 | 430 | 315 |  |  |  | 27.2 |  |  |  | 42.8 |  |  |  |  | 51.3 |  |  |  |  | 58.3
59 | CEM I 42,5 R | 380 |  |  |  |  | 180 |  |  | 2.3 | [9 empty] | 870 |  | 220 | 700 |  |  |  |  | 35.35 |  |  |  |  | 43.3 |  |  |  |  | 50.8 |  |  |  | 57.1
60 | CEM I 42,5 R | 380 |  |  |  |  | 180 |  |  | 2.3 | [9 empty] | 870 |  | 220 | 700 |  |  |  |  | 37.45 |  |  |  |  | 44.65 |  |  |  |  | 51.3 |  |  |  | 60.6
61 | CEM I 42,5 R | 380 |  |  |  |  | 180 |  |  | 2.3 | [9 empty] | 870 |  | 220 | 700 |  |  |  |  | 33.45 |  |  |  |  | 40.35 |  |  |  |  | 47.05 |  |  |  | 54.7
62 | CEM I 42,5 R | 380 |  |  |  |  | 180 |  |  | 2.3 | [9 empty] | 870 |  | 220 | 700 |  |  |  |  | 31 |  |  |  |  | 38.75 |  |  |  |  | 46.5 |  |  |  | 55.2
63 | CEM I 42,5 R | 375 |  |  |  |  | 175 |  |  | 2.81 | [9 empty] | 810 |  | 185 | 440 | 375 |  |  |  | 18.9 |  |  |  | 34.8 |  |  |  |  | 39.35 |  |  |  |  | 40.4
64 | CEM I 42,5 R | 375 | 40 |  |  |  | 190 |  | 3.7 | [10 empty] | 900 |  |  | 460 | 400 |  |  |  | 19.03333 |  |  |  | 28.56667 |  |  |  |  | 37.8 |  |  |  |  | 47.1
65 | CEM I 42,5 R | 370 |  |  |  |  | 175 | 15 | 2.2 | [10 empty] | 880 |  | 120 | 800 | [5 empty] | 27.2 |  |  | 32.3 |  |  |  |  | 40.96667 |  |  |  |  | 46.5
66 | CEM I 42,5 R | 370 |  |  |  |  | 175 | 15 | 2.2 | [10 empty] | 880 |  | 120 | 800 | [5 empty] | 32.6 |  |  | 38.3 |  |  |  |  | 46.5 |  |  |  |  | 55.1
67 | CEM I 42,5 R | 370 |  |  |  |  | 100 | 75 |  | 2.3 | [9 empty] | 850 |  | 130 | 420 | 350 |  |  | 9.4 | 21.3 |  |  |  | 36.3 | [5 empty] | 43.9 |  |  |  | 52.9
68 | CEM I 42,5 R | 360 |  |  |  |  | 160 |  |  | 2.5 | [9 empty] | 790 |  | 180 | 840 |  |  |  |  | 30.96667 |  |  |  | 42.93333 |  |  |  |  | 51.26667 |  |  |  |  | 63.4
69 | CEM I 42,5 R | 360 |  |  |  |  | 95 | 95 |  | 2.9 | [9 empty] | 920 |  | 170 | 800 |  |  |  |  | 28.63333 |  |  |  | 42.8 |  |  |  |  | 49.33333 |  |  |  |  | 59.5
70 | CEM I 42,5 R | 360 |  |  |  |  | 175 |  |  | 2.8 | 0.55 | [8 empty] | 900 |  | 175 | 780 |  |  |  |  | 23.9 |  |  |  | 31.53333 |  |  |  |  | 37.6 |  |  |  |  | 45.2
71 | CEM I 42,5 R | 360 | 20 |  |  |  | 180 |  | 1.9 | 2.1 | [5 empty] | 2 |  |  |  | 900 |  | 200 | 330 | 330 |  |  | 6.4 | 30.3 | 35.1 |  |  | 44.7 |  |  |  |  | 53.6 |  |  |  |  | 57.5 |  |  | 65.2 |  |  |  | 67.3
72 | CEM I 42,5 R | 360 | 20 |  |  |  | 180 |  | 1.9 | 2.1 | [9 empty] | 900 |  | 200 | 330 | 330 |  |  | 3.4 | 26.2 | 33.1 |  |  | 42.9 |  |  |  |  | 53 |  |  |  |  | 56.4 |  |  | 63.8 |  |  |  | 65.7
73 | CEM I 42,5 R | 350 |  |  |  |  | 180 |  |  | 2.45 | [9 empty] | 910 |  | 160 | 605 |  |  |  |  | 25.25 |  |  |  | 34.85 |  |  |  |  | 43.25 |  |  |  |  | 49.375
74 | CEM I 42,5 R | 350 | 45 |  |  |  | 135 | 65 | 1.5 | 2 | [9 empty] | 910 |  |  | 400 | 400 |  |  |  | 23.45 |  |  |  | 38.5 |  |  |  |  | 50 |  |  |  |  | 58.05
75 | CEM I 42,5 R | 350 | 50 |  |  |  | 185 |  | 1.4 | 1.6 | [9 empty] | 920 |  |  | 415 | 420 |  |  |  | 19.53333 |  |  |  | 28.6 |  |  |  |  | 39.73333 |  |  |  |  | 47.6
76 | CEM I 42,5 R | 345 |  |  |  |  | 170 |  |  | 2.4 | [9 empty] | 850 |  | 170 | 465 | 340 |  |  |  | 28.8 |  |  |  |  | 42.1 |  |  |  |  | 49.95 |  |  |  | 57.7
77 | CEM I 42,5 R | 345 |  |  |  |  | 170 |  |  | 2.4 | [9 empty] | 850 |  | 170 | 465 | 340 |  |  |  | 28 |  |  |  | 44.4 |  |  |  |  | 52.45 |  |  |  |  | 62.9
78 | CEM I 42,5 R | 345 |  |  |  |  | 170 |  |  | 2.4 | [9 empty] | 850 |  | 170 | 465 | 340 |  |  |  | 25 |  |  |  | 39 |  |  |  |  | 47 |  |  |  |  | 55.8
79 | CEM I 42,5 R | 340 | 50 |  |  |  | 160 |  |  | 2.8 | [8 empty] | 200 | 670 |  | 350 | 560 |  |  |  | 5.4 | 21 |  |  |  | 34 |  |  |  |  | 43 |  |  |  |  | 53.2
80 | CEM I 42,5 R | 340 |  |  |  |  | 180 |  |  | 3 | 0.29 | [8 empty] | 860 |  | 150 | 300 | 400 |  |  |  | 24.5 |  |  |  | 34.46667 |  |  |  |  | 42 |  |  |  |  | 50.1
81 | CEM I 42,5 R | 330 | 20 |  |  |  |  | 180 | 2.3 | [10 empty] | 950 |  |  | 480 | 380 |  |  | 2.4 |  | 22.5 |  |  | 33.6 |  |  |  |  | 42.2 |  |  |  |  | 51.7
82 | CEM I 42,5 R | 330 | 20 |  |  |  |  | 180 | 2.3 | [10 empty] | 950 |  |  | 480 | 380 |  |  | 1.5 |  | 18 |  |  | 28.4 |  |  |  |  | 34.8 |  |  |  |  | 46.3
83 | CEM I 42,5 R | 330 |  |  |  |  | 130 | 50 | 2.1 | [10 empty] | 925 |  | 180 | 800 |  |  |  |  | 16.83333 |  |  |  | 27.96667 |  |  |  |  | 35.73333 |  |  |  |  | 46.7
84 | CEM I 42,5 R | 330 | 50 | 150 |  |  | 195 |  |  | 2.5 | [9 empty] | 830 |  | 300 | 470 |  |  |  | 6.2 | 21 |  |  |  | 37.6 |  |  |  |  | 46.8 |  |  |  |  | 62.6
85 | CEM I 42,5 R | 330 | 70 |  |  |  | 180 |  | 3 | [10 empty] | 950 |  |  | 400 | 410 |  |  |  | 15.76667 |  |  |  |  | 21.96667 |  |  |  | 33.43333 |  |  |  |  | 42.36667
86 | CEM I 42,5 R | 330 | 30 |  |  |  | 175 |  | 1.5 | 2 | [9 empty] | 910 |  | 100 | 360 | 410 |  |  |  | 18.46667 |  |  |  |  | 29.6 |  |  |  | 37.83333 |  |  |  |  | 47.6
87 | CEM I 42,5 R | 320 |  |  |  |  | 180 |  |  | 2.2 | [9 empty] | 1050 |  |  | 850 |  |  |  |  | 14.9 |  |  |  | 27.8 |  |  |  |  | 45 |  |  |  |  | 57
88 | CEM I 42,5 R | 320 |  |  |  |  | 90 | 80 | 1.9 | [10 empty] | 900 |  |  | 480 | 520 |  |  |  | 14.8 | 16.8 |  |  | 27.9 |  |  |  |  | 33.03333 |  |  |  |  | 40.2
89 | CEM I 42,5 R | 320 |  |  |  |  | 90 | 80 | 1.9 | [10 empty] | 900 |  |  | 480 | 520 | 1 |  |  | 12.9 | 17.6 |  |  | 23.2 |  |  |  |  | 29.93333 |  |  |  |  | 31.7
90 | CEM I 42,5 R | 320 |  |  |  |  | 90 | 80 | 1.9 | [10 empty] | 900 |  |  | 480 | 520 | 1 |  |  |  | 19.9 |  |  | 26.2 |  |  |  |  | 32.06667 |  |  |  |  | 39.3
91 | CEM I 42,5 R | 320 |  |  |  |  | 90 | 80 | 1.9 | [10 empty] | 900 |  |  | 480 | 520 | 1 |  |  | 16.4 |  |  |  | 27.9 |  |  |  |  | 32.2 |  |  |  |  | 40.4
92 | CEM I 42,5 R | 320 |  |  |  |  | 90 | 80 | 1.9 | [10 empty] | 900 |  |  | 480 | 520 |  | 1 |  | 18.5 | 22 |  |  | 28.8 |  |  |  |  | 35.96667 |  |  |  |  | 41.1
93 | CEM I 42,5 R | 315 |  | 35 |  |  | 180 |  |  | 3.68 | [9 empty] | 910 |  | 160 | 605 |  |  |  |  | 21.95 |  |  |  | 32.8 |  |  |  |  | 41.05 |  |  |  | 46.15 | 44.7
94 | CEM I 42,5 R | 300 | 55 |  |  |  | 135 | 60 | 1.5 | 1.7 | [9 empty] | 920 |  | 415 | 420 |  |  |  |  | 23.7 |  |  |  | 37.1 |  |  |  |  | 46.7 |  |  |  |  | 57.55
95 | CEM I 42,5 R | 300 | 50 |  |  |  | 190 |  | 1.8 | 1.8 | [9 empty] | 930 |  |  | 400 | 410 |  |  |  | 16.4 |  |  |  | 24.36667 |  |  |  |  | 35.3 |  |  |  |  | 43.03333
96 | CEM I 42,5 R | 290 | 85 |  |  |  | 185 |  | 1.5 | 1.75 |  | 0.4 | [7 empty] | 950 |  |  | 420 | 360 |  |  | 19.1 | 24.53333 |  |  |  | 29.2 |  |  |  |  | 39.6 |  |  |  |  | 44.9
97 | CEM I 42,5 R | 290 |  | 70 |  |  | 180 |  |  | 4.9 | [9 empty] | 910 |  | 160 | 605 |  |  |  |  | 20.3 |  |  |  | 33.2 |  |  |  |  | 42.55 |  |  |  | 44.6 | 46.175
98 | CEM I 42,5 R | 280 | 70 |  |  |  | 180 |  | 1.8 | [10 empty] | 1005 |  |  | 400 | 410 |  |  |  | 8.933333 |  |  |  | 13.23333 |  |  |  |  | 20.96667 |  |  |  |  | 26.73333
99 | CEM I 42,5 R | 240 | 60 |  |  |  | 175 |  | 2.2 | [10 empty] | 970 |  |  | 400 | 410 |  |  |  | 9.4 |  |  |  | 14.7 |  |  |  |  | 23.23333 |  |  |  |  | 30.76667
100 | CEM I 42,5 R | 180 | 120 |  |  |  | 200 |  | 1.7 | [10 empty] | 980 |  |  | 400 | 410 |  |  |  | 5 |  |  |  | 9.3 |  |  |  |  | 16.4 |  |  |  |  | 24.13333
101 | CEM II/A-M 42,5 R | 300 | 50 |  |  |  | 130 | 55 | 1.5 | 1.5 | [9 empty] | 940 |  | 100 | 370 | 370 |  |  | 12.7 | 19.1 |  |  |  |  | 28 |  |  |  |  | 36.6 |  |  |  | 45.5
102 | CEM II/A-M 42,5 R | 300 | 50 | 180 |  |  | 200 |  |  | 3.2 |  | 0.5 |  |  | 0.3 |  |  |  |  | 885 |  | 300 | 528 |  |  |  |  | 15 |  |  |  | 25.45 |  |  |  |  | 31.7 |  |  |  |  | 40.4
103 | CEM II/A-M 42,5 R | 300 | 50 | 180 |  |  | 200 |  |  | 3 | [9 empty] | 885 |  | 300 | 528 |  |  |  |  | 15 |  |  |  | 25.35 |  |  |  |  | 32.4 |  |  |  |  | 40.55
104 | CEM II/A-M 42,5 R | 270 | 75 | 40 |  |  | 165 |  | 2 | 1.8 | [9 empty] | 900 |  | 150 | 760 |  |  |  |  | 19.8 |  |  |  | 34.2 |  |  | 40 |  |  |  | 46.6 |  | 52 | 57.4 |  |  | 59.2
105 | CEM II/B-S 32,5 R | 430 | 50 |  |  |  | 195 |  |  | 3.3 | [9 empty] | 900 |  | 690 | [5 empty] | 12.5 |  |  |  | 24.6 |  |  |  |  | 41.55 |  |  |  |  | 50.7
106 | CEM II/B-S 32,5 R | 400 | 40 |  |  |  | 205 |  | 2.5 | [10 empty] | 830 |  | 120 | 440 | 380 |  |  |  | 15.4 |  |  |  | 25.9 |  |  |  |  | 36.9 |  |  |  |  | 44.95
107 | CEM II/B-S 32,5 R | 390 | 40 |  |  |  | 100 | 90 | 2.7 | [6 empty] | 2 |  |  |  | 850 |  | 150 | 390 | 330 |  |  |  | 16.6 |  |  |  | 31.1 |  |  |  |  | 44.8 |  |  |  |  | 52.4 |  |  |  |  | 56.1
108 | CEM II/B-S 32,5 R | 390 | 40 |  |  |  | 100 | 90 | 2.7 | [10 empty] | 850 |  | 150 | 390 | 330 |  |  |  | 15.5 |  |  |  | 28.8 |  |  |  |  | 39.9 |  |  |  |  | 50.1 |  |  |  |  | 52.8
109 | CEM II/B-S 32,5 R | 370 | 70 |  |  |  | 175 |  | 1.7 | 2.2 | [9 empty] | 800 |  | 370 | 450 | [5 empty] | 21.8 |  |  | 28.9 |  |  |  |  | 43.55 |  |  |  |  | 58.9
110 | CEM II/B-S 32,5 R | 370 | 45 |  |  |  | 100 | 90 | 2.6 | 1 | [9 empty] | 870 |  | 300 | 560 |  |  |  | 7.2 | 16.2 |  |  |  | 29.6 |  |  |  |  | 43.7 |  |  |  |  | 54
111 | CEM II/B-S 32,5 R | 370 | 45 |  |  |  | 100 | 90 | 2.6 | 1 | [9 empty] | 870 |  | 300 | 560 |  |  |  | 6.3 | 14.8 |  |  |  | 26.4 |  |  |  |  | 40.65 |  |  |  |  | 54.6
112 | CEM II/B-S 32,5 R | 365 | 30 |  |  |  |  | 185 |  | 1.5 | [9 empty] | 860 |  | 200 | 415 | 340 |  |  |  | 16.3 |  |  |  | 28.35 |  |  |  |  | 46.4 |  |  |  |  | 56.75
113 | CEM II/B-S 32,5 R | 365 | 50 |  |  |  | 190 |  | 1.8 | 2.2 | [5 empty] | 2 |  |  |  | 880 |  | 185 | 660 |  |  |  | 1.1 | 18.4 | 24.1 |  |  | 33.5 |  |  | 40.4 |  | 49.3 |  |  |  |  | 62.6
114 | CEM II/B-S 32,5 R | 365 | 50 |  |  |  | 190 |  | 1.8 | 2.2 | [9 empty] | 880 |  | 185 | 660 |  |  |  | 2.7 | 17.1 | 22 |  |  | 30.7 |  |  | 38.9 |  | 47.9 |  |  |  |  | 62.6
115 | CEM II/B-S 32,5 R | 360 | 50 |  |  |  | 130 | 50 | 1.2 | 1.7 | [9 empty] | 940 |  |  | 525 | 300 |  |  |  | 11.6 |  |  |  |  | 29.15 |  |  |  | 45.45 |  |  |  |  | 55.95
116 | CEM II/B-S 32,5 R | 360 | 50 |  |  |  | 125 | 65 |  | 2.25 | [9 empty] | 885 |  |  | 480 | 360 |  |  |  | 17.45 |  |  |  | 31.5 |  |  |  |  | 48.5 |  |  |  |  | 62.45
117 | CEM II/B-S 32,5 R | 360 | 50 |  |  |  | 130 | 50 | 1.2 | 1.7 | [9 empty] | 940 |  |  | 525 | 300 |  |  |  | 17.45 |  |  |  |  | 37.7 |  |  |  | 48.25 |  |  |  |  | 59.8
118 | CEM II/B-S 32,5 R | 355 | 55 |  |  |  | 100 | 100 | 2.3 | [10 empty] | 840 |  | 160 | 420 | 340 |  |  |  | 15.4 |  |  |  | 25.15 |  |  |  |  | 37.25 |  |  |  |  | 48.15
119 | CEM II/B-S 32,5 R | 355 | 55 |  |  |  | 100 | 100 | 2.3 | [10 empty] | 840 |  | 300 | 620 |  |  |  |  | 14.1 |  |  |  | 23.8 |  |  |  |  | 33.4 |  |  |  |  | 47.75
120 | CEM II/B-S 32,5 R | 350 | 42 |  |  |  | 195 |  | 1.9 | [10 empty] | 820 |  | 130 | 810 |  |  |  |  | 11.7 |  |  |  | 21 |  |  |  |  | 37.4 |  |  |  |  | 62.4
121 | CEM II/B-S 32,5 R | 350 | 70 |  |  |  | 180 | [12 empty] | 810 |  |  | 540 | 370 |  |  | 6.4 | 13.95 |  |  |  | 28.3 |  |  |  |  | 41.4 |  |  |  |  | 56.8
122 | CEM II/B-S 32,5 R | 350 | 60 |  |  |  | 145 | 45 | 1.5 | 2.1 | [9 empty] | 900 |  |  | 500 | 350 |  |  | 4.9 | 11.1 | 14.1 | 16.9 |  | 20.4 |  |  |  |  | 36.5 |  |  |  |  | 53.3
123 | CEM II/B-S 32,5 R | 350 |  |  |  |  | 170 |  |  | 1.55 | [9 empty] | 890 |  | 300 | 660 |  |  |  |  | 13.35 |  |  |  | 23.2 |  |  |  |  | 34.35 |  |  |  |  | 45.6
124 | CEM II/B-S 32,5 R | 350 |  |  |  |  | 170 |  |  | 1.55 | [9 empty] | 890 |  | 300 | 660 |  |  |  |  | 16.3 |  |  |  | 26.3 |  |  |  |  | 39.4 |  |  |  |  | 47.7
125 | CEM II/B-S 32,5 R | 350 |  |  |  |  | 170 |  |  | 1.55 | [9 empty] | 890 |  | 300 | 660 |  |  |  |  | 14.8 |  |  |  | 24.1 |  |  |  |  | 35.9 |  |  |  |  | 43.8
126 | CEM II/B-S 32,5 R | 350 |  |  |  |  | 170 |  |  | 1.55 | [9 empty] | 890 |  | 300 | 660 |  |  |  |  | 16.05 |  |  |  | 26.5 |  |  |  |  | 40.3 |  |  |  |  | 48.7
127 | CEM II/B-S 32,5 R | 350 | 70 |  |  |  | 100 | 100 | 3 | [10 empty] | 850 |  | 300 | 560 |  |  |  | 3.4 | 9.5 | 13.5 |  |  | 18.6 |  |  | 25.3 |  | 33.3 |  |  | 39.1 |  | 44.8
128 | CEM II/B-S 32,5 R | 350 | 70 |  |  |  | 100 | 100 | 3 | [10 empty] | 850 |  | 300 | 560 |  |  |  | 4.4 | 10.8 | 14.6 |  |  | 22.3 |  |  | 26.5 |  | 34.1 |  |  | 40 |  | 42.9
129 | CEM II/B-S 32,5 R | 345 | 40 |  |  |  |  | 185 |  | 1.4 | [9 empty] | 865 |  | 200 | 420 | 340 |  |  |  | 15.4 |  |  |  | 26.9 |  |  |  |  | 44.55 |  |  |  |  | 56.7
130 | CEM II/B-S 32,5 R | 340 | 45 |  |  |  | 175 |  |  | 1.55 | [9 empty] | 870 |  | 290 | 650 |  |  |  |  | 15.75 |  |  |  | 26.35 |  |  |  |  | 40.4 |  |  |  |  | 49.1
131 | CEM II/B-S 32,5 R | 340 | 45 |  |  |  | 175 |  |  | 1.55 | [9 empty] | 870 |  | 290 | 650 |  |  |  |  | 14.6 |  |  |  | 25.7 |  |  |  |  | 39 |  |  |  |  | 46.4
132 | CEM II/B-S 32,5 R | 340 | 45 |  |  |  | 175 |  |  | 1.55 | [9 empty] | 870 |  | 290 | 650 |  |  |  |  | 16.2 |  |  |  | 25.5 |  |  |  |  | 39 |  |  |  |  | 43.6
133 | CEM II/B-S 32,5 R | 340 | 45 |  |  |  | 175 |  |  | 1.55 | [9 empty] | 870 |  | 290 | 650 |  |  |  |  | 14.65 |  |  |  | 26.75 |  |  |  |  | 41.75 |  |  |  |  | 44.5
134 | CEM II/B-S 32,5 R | 340 | 45 |  |  |  | 175 |  |  | 1.55 | [9 empty] | 870 |  | 290 | 650 |  |  |  |  | 16.5 |  |  |  | 25.8 |  |  |  |  | 40.5 |  |  |  |  | 49
135 | CEM II/B-S 32,5 R | 325 | 40 |  |  |  | 200 |  | 2.1 | [10 empty] | 860 |  | 120 | 370 | 400 |  |  | 3 | 11.8 | 15.6 |  |  | 21.7 |  |  |  |  | 33.5 |  |  |  |  | 43.2 |  | 47 |  |  |  |  | 55.4
136 | CEM II/B-S 32,5 R | 320 | 100 |  |  |  | 100 | 100 | 3 | [10 empty] | 850 |  | 300 | 560 |  |  |  | 3.7 | 7.2 | 10.8 |  |  | 15.3 |  |  | 20.8 |  | 30.4 |  |  | 33.8 |  | 39.3
137 | CEM II/B-S 32,5 R | 320 | 100 |  |  |  | 100 | 100 | 3 | [10 empty] | 850 |  | 300 | 560 |  |  |  | 2.8 | 8.3 | 11.6 |  |  | 18.1 |  |  | 23.4 |  | 30.3 |  |  | 36.3 |  | 41.4
138 | CEM II/B-S 32,5 R | 320 | 70 |  |  |  | 200 |  | 2.9 | [10 empty] | 860 |  | 120 | 370 | 400 |  |  | 1 | 10.7 | 13.8 |  |  | 21.1 |  |  |  |  | 35.1 |  |  |  |  | 44 |  | 48.9 |  |  |  |  | 55.1
139 | CEM II/B-S 32,5 R | 320 | 120 |  |  |  | 180 |  | 1.8 | 3 | [9 empty] | 950 |  | 200 | 600 |  |  |  |  | 9.6 |  |  |  | 17.4 |  |  |  |  | 33.7 |  |  |  |  | 48.6
140 | CEM II/B-S 32,5 R | 300 | 100 |  |  |  | 160 |  | 2.2 | 1.5 |  | 2 | [6 empty] | 300 | 700 |  | 840 | [6 empty] | 13.5 |  |  | 25.95 |  |  |  |  | 44.15 |  |  |  |  | 62.4
141 | CEM II/B-S 32,5 R | 290 | 140 |  |  |  | 100 | 100 | 2.6 | 1.4 |  | 0.2 | [6 empty] | 200 | 650 |  | 370 | 550 |  |  |  | 2.5 | 6.6 | 10.5 |  |  | 15.6 |  |  | 22.5 |  | 32.5 |  |  | 36.8 |  | 40.7
142 | CEM II/B-S 32,5 R | 235 | 75 |  |  |  |  | 170 | 1.2 |  |  | 0.25 |  |  |  | 3 |  |  |  | 915 |  | 245 | 400 | 200 |  |  |  | 11.6 |  |  |  | 20.4 |  |  |  |  | 31 |  |  |  |  | 42.6
143 | CEM III/B 32,5 N SR | 440 | 40 |  |  |  | 110 | 100 | 2.85 | [10 empty] | 850 |  |  | 465 | 380 |  |  | 4.5 | 10.8 |  |  |  | 29.9 |  |  |  |  | 46.4 |  |  |  |  | 53.4
144 | CEM III/B 32,5 N SR | 410 | 40 |  |  |  | 140 | 50 | 2.8 | [10 empty] | 850 |  |  | 480 | 370 | 0.6 |  | 4.45 | 8.3 | 10.45 |  |  | 20.5 |  |  |  |  | 37.6 |  |  |  |  | 47.5
145 | CEM III/B 32,5 N SR | 410 | 40 |  |  |  | 140 | 50 | 2.8 | [10 empty] | 850 |  |  | 480 | 370 | 0.6 |  | 4.5 | 8.85 | 11.6 |  |  | 20.8 |  |  |  |  | 40.4 |  |  |  |  | 51.05
146 | CEM III/B 32,5 N SR | 395 | 21 |  |  |  |  | 210 | 2.9 | [10 empty] | 880 |  | 100 | 350 | 350 |  |  |  |  | 4.8 | 7 |  | 11.4 |  |  |  |  | 31.3 |  |  |  |  | 39.8
147 | CEM III/B 32,5 N SR | 395 | 21 |  |  |  |  | 210 | 2.9 | [10 empty] | 880 |  | 100 | 350 | 350 |  |  |  |  | 4.8 |  |  | 13.2 |  |  |  |  | 32 |  |  |  |  | 45.2
148 | CEM III/B 32,5 N SR | 380 |  |  |  |  | 174 |  |  | 3.2 | 0.6 | [8 empty] | 880 |  |  | 590 | 355 |  |  |  | 14.75 |  |  |  | 22.05 |  |  |  |  | 47.7 |  |  |  |  | 59.93333
149 | CEM III/B 32,5 N SR | 380 |  |  |  |  | 174 |  |  | 3.2 | 0.6 | [8 empty] | 880 |  |  | 590 | 355 |  |  |  | 12.5 |  |  |  | 22.15 |  |  |  |  | 47.4 |  |  |  |  | 57.63333
150 | CEM III/B 32,5 N SR | 360 | 60 |  |  |  | 140 | 50 |  | 1.9 | [9 empty] | 830 |  |  | 470 | 330 |  |  | 2.6 | 4.4 | 7.4 | 9.7 |  | 18.45 |  |  |  |  | 37.35 |  |  |  |  | 50.5
151 | CEM III/B 32,5 N SR | 350 | 60 |  |  |  | 170 |  | 1.1 | 1.8 | [7 empty] | 250 |  | 600 |  | 260 | 650 |  |  |  | 1.3 | 4.4 | 8.4 |  |  | 17.3 |  |  | 29.1 |  | 42.6 |  |  |  |  | 52.8
152 | CEM III/B 32,5 N SR | 350 | 60 |  |  |  | 170 |  |  | 2.4 | [9 empty] | 830 |  | 140 | 460 | 370 |  |  | 5 | 9.233333 |  |  |  | 21.06667 |  |  |  |  | 44.86667 |  |  |  |  | 52.93333 | 59.6
153 | CEM III/B 32,5 N SR | 350 | 60 |  |  |  | 200 |  |  | 2.4 | [9 empty] | 830 |  | 140 | 460 | 370 |  |  |  | 8.35 |  |  |  | 19.55 |  |  |  |  | 48.4 |  |  |  |  | 60.3
154 | CEM III/B 32,5 N SR | 320 | 60 |  |  |  | 190 |  |  | 2.2 | [9 empty] | 850 |  | 140 | 470 | 370 |  |  |  | 5.45 |  |  |  |  | 16.7 |  |  |  | 42 |  |  |  |  | 49.5
155 | CEM III/B 32,5 N SR | 320 | 60 |  |  |  | 160 |  | 1 | 1.9 | [9 empty] | 870 |  | 90 | 480 | 360 |  |  |  |  | 12.9 |  |  | 23.3 |  |  |  |  | 42.6 |  |  |  |  | 55.9
156 | CEM III/B 32,5 N SR | 290 | 60 |  |  |  | 155 |  |  | 1.8 | [9 empty] | 880 |  | 160 | 460 | 350 |  |  |  | 5.7 |  |  |  | 12.3 |  |  |  |  | 33.95 |  |  |  |  | 45.5
157 | CEM III/B 32,5 L SR | 330 | 30 |  |  |  | 180 |  |  | 2.4 | [9 empty] | 870 |  | 110 | 420 | 420 |  |  | 5 | 10.5 | [5 empty] | 22.8 |  |  | 40.43333 |  |  |  |  | 53.96

## CEM I 52,5 R
Pevnost v tlaku (MPa) | [22 empty] | Třída cementu | Příměsi |  | Voda | Přísady |  |  |  |  | Frakce kameniva
Stáří betonu (dny) | [22 empty] | CEM I 52,5 R | popílek | vápenec | voda čistá | plastifikační | superplastifi - kační | zpomaující tuhnutí | stabilizační | udržující konzistenci | 0/1 | 0/4 | 4/8 | 8/16
1 | 2 | 3 | 4 | 5 | 7 | 8 | 9 | 14 | 27 | 28 | 29 | 30 | 56 | 59 | 90 | 123 | 179 | 181 | 182 | 189 | 190 | 360
13.8 | 22.83333 |  |  |  | 35.2 |  |  |  |  | 51.23333 |  |  |  |  | 61.4 | [7 empty] | 450 |  |  | 180 |  | 4.1 | 0.3 |  |  | 200 | 650 | 280 | 680
14.8 | 22.76667 |  |  |  | 36.2 |  |  |  |  | 52.83333 |  |  |  |  | 59.1 | [7 empty] | 450 |  |  | 180 |  | 4.1 | 0.3 |  |  | 200 | 650 | 960
11 | 19.3 |  |  |  | 32 |  |  |  |  | 51.96667 |  |  |  |  | 58.6 | [7 empty] | 450 | 90 |  | 180 |  | 4.8 | 0.3 | 0.5 |  | 250 | 600 | 300 | 550
35 | 46.5 |  |  |  | 60.5 |  |  |  |  | 70.06667 |  |  |  |  | 84.8 | [7 empty] | 450 |  |  | 180 |  | 4.1 | 0.3 |  |  | 200 | 650 | 280 | 680
38.6 | 49.33333 |  |  |  | 67 |  |  |  |  | 78.2 |  |  |  |  | 89.2 | [7 empty] | 450 |  |  | 180 |  | 4.1 | 0.3 |  |  | 200 | 650 | 960
33.4 | 47.43333 |  |  |  | 63.7 |  |  |  |  | 76.33333 |  |  |  |  | 91.1 | [7 empty] | 450 | 90 |  | 180 |  | 4.8 | 0.3 | 0.5 |  | 250 | 600 | 300 | 550
22.4 | 36.7 |  |  |  | 48.6 |  |  |  |  | 61.83333 |  |  |  |  | 69.9 | [7 empty] | 450 |  |  | 180 |  | 4.1 | 0.3 |  |  | 200 | 650 | 280 | 680
| 53.2 |  |  |  | 72.9 |  |  |  |  | 80.96667 |  |  |  |  | 89.4 | [7 empty] | 450 |  | 30 | 175 | 1.3 | 4.1 |  |  |  | 200 | 650 | 280 | 680
30 | 42.5 |  |  |  |  | 62.1 |  |  |  | 71.36667 |  |  |  |  | 76.8 | [7 empty] | 445 |  |  | 180 |  | 3.95 |  |  | 1.8 |  | 890 | 280 | 625
34.5 | 40.26667 | [5 empty] | 61.83333 |  |  | 72.86667 |  |  |  |  | 86.1 | [7 empty] | 445 |  |  | 180 |  | 3.95 |  |  | 1.8 |  | 890 | 280 | 625
| 37.56667 |  |  |  | 50.9 |  |  |  |  | 62.03333 |  |  |  |  | 77.7 | [7 empty] | 390 |  |  | 180 |  | 3 |  |  |  |  | 780 | 180 | 840
30.43333 | 46.2 |  |  |  | 63.75 |  |  |  |  | 64 |  |  |  |  | 76.8 | [7 empty] | 390 |  | 100 | 175 |  | 3.5 |  |  |  |  | 770 | 380 | 550
20.4 | 29 |  |  |  | 46.4 | [5 empty] | 52.7 |  |  |  | 61 | [7 empty] | 345 | 45 | 185 | 180 |  | 4 | 0.5 | 0.5 |  |  | 885 | 320 | 470

## CEM I (II A) 42,5 R
Pevnost v tlaku (MPa) | [22 empty] | Třída cementu |  |  | Příměsi |  |  |  | Voda |  | Přísady | [7 empty] | Frakce kameniva |  |  |  |  | Vlákna
Stáří betonu (dny) | [22 empty] | CEM I 42,5 R | CEM II/A-M 42,5 R | CEM II/A-LL 42,5 R | popílek | vápenec | mikrosilika | mikrosilika suspenze | voda čistá | voda kalová | plastifikační | superplastifi - kační | provzdušňo - vací | zpomalující tuhnutí | urychlující tuhnutí | protismršťu - jící | stabilizační | krystalizační | 0/2 | 0/4 | 4/8 | 8/16 | 16/22 | PP vlákna | skleněné vlákna
1 | 2 | 3 | 4 | 5 | 7 | 8 | 9 | 14 | 27 | 28 | 29 | 30 | 56 | 59 | 90 | 123 | 179 | 181 | 182 | 189 | 190 | 360
13 | 29.4 |  |  | 47.6 | 51.3 |  |  |  |  | 62.3 |  |  |  |  | 79.3 | [7 empty] | 475 |  |  | 21 |  |  |  | 190 |  |  | 3.5 | [7 empty] | 780 |  | 1020
|  | 42.5 |  |  | 57.5 |  |  |  |  | 69.7 |  |  |  |  | 79.3 | [7 empty] | 475 |  |  | 21 |  |  |  | 190 |  |  | 3.5 | [7 empty] | 780 |  | 1020
11.3 | 29.7 |  |  | 49.4 | 53.2 |  |  |  |  | 66.8 |  |  |  |  | 78.3 | [7 empty] | 470 |  |  | 21 |  |  |  | 185 |  |  | 3.5 | [7 empty] | 790 |  | 480 | 560
|  | 43.6 |  |  | 57 |  |  |  |  | 69.6 |  |  |  |  | 77.8 | [7 empty] | 470 |  |  | 21 |  |  |  | 185 |  |  | 3.5 | [7 empty] | 790 |  | 480 | 560
|  | 46.5 |  |  | 58.6 |  |  |  |  | 64.5 |  |  |  |  | 81.5 | [7 empty] | 465 |  |  | 20 |  |  |  | 170 |  |  | 4.6 | [7 empty] | 750 | 135 | 880
29.8 | 36.7 | 40.5 | [7 empty] | 58.96667 |  |  |  |  | 64.5 | [7 empty] | 455 | [5 empty] | 30 | 165 |  |  | 3.45 | [7 empty] | 790 | 160 | 860
36.4 | 46.5 | 47.2 |  |  | 53.7 |  |  |  |  | 63.16667 |  |  |  |  | 68.8 | [7 empty] | 455 | [5 empty] | 30 | 165 |  |  | 3.45 | [7 empty] | 790 | 160 | 860
28.9 | 38.8 | 43.9 |  |  | 49.1 |  |  |  |  | 58.3 |  |  |  |  | 64.5 | [7 empty] | 450 | [6 empty] | 90 | 90 |  | 3.3 |  |  | 2.2 |  |  |  |  | 810 | 120 | 830
| 38 |  |  |  | 51.33333 |  |  |  |  | 65.2 |  |  |  |  | 74 | [7 empty] | 440 |  |  | 100 |  |  |  | 195 |  |  | 5.4 | [7 empty] | 760 | 260 | 595
| 38.3 |  |  |  | 42.4 | [5 empty] | 46.6 |  |  |  | 51.7 |  | 55 | [5 empty] | 440 | [6 empty] | 175 |  |  | 3 | 0.65 |  |  |  |  | 2 |  | 755 |  | 140 | 770
| 39.5 |  |  |  | 46.6 | [5 empty] | 51 |  |  |  | 58.3 |  | 58.1 | [5 empty] | 440 | [6 empty] | 175 |  |  | 3 | 0.65 |  |  |  |  | 2 |  | 755 |  | 140 | 770
| 38.1 |  |  |  | 42.3 | [5 empty] | 48.6 |  |  |  | 55.2 | [7 empty] | 440 | [6 empty] | 175 |  |  | 3 | 0.65 | [6 empty] | 755 |  | 140 | 770
| 42.6 | 46 |  |  | 47.2 |  |  |  |  | 62.2 |  |  |  |  | 70.8 | [7 empty] | 430 | [6 empty] | 163 |  |  | 2.5 | 0.25 | [6 empty] | 800 | 900
10.2 | 30.4 | 35.9 |  |  | 41 |  |  |  |  | 50.2 |  |  |  |  | 60 | [7 empty] | 430 | [6 empty] | 175 |  |  | 3 | 0.6 | [6 empty] | 830 |  | 350 | 515
10.4 | 28.9 | 33.9 |  |  | 39.6 |  |  |  |  | 47.2 |  |  |  |  | 54 | [7 empty] | 430 | [6 empty] | 175 |  |  | 3 | 0.6 | [6 empty] | 860 |  | 350 | 515
|  | 40 |  |  | 43.3 |  |  |  |  | 46.8 |  |  |  |  | 55.7 |  |  |  | 56.4 |  |  |  | 430 | [6 empty] | 175 |  |  | 3 | 0.77 |  |  |  |  | 2 |  | 830 |  | 350 | 515
|  | 38.1 |  |  | 42.8 |  |  |  |  | 43.6 |  |  |  |  | 52.3 |  |  |  | 56.1 |  |  |  | 430 | [6 empty] | 175 |  |  | 3 | 0.77 |  |  |  |  | 2 |  | 830 |  | 350 | 515
|  | 39.7 |  |  | 41.5 |  |  |  |  | 47.8 |  |  |  |  | 51.8 |  |  |  | 58.9 |  |  |  | 430 | [6 empty] | 175 |  |  | 3 | 0.77 | [6 empty] | 830 |  | 350 | 515
| 28.8 |  |  |  | 41.26667 | [5 empty] | 47.53333 |  |  |  | 54 | [7 empty] | 430 | [6 empty] | 175 |  |  | 3.44 | 0.55 | [6 empty] | 755 | 140 | 770
| 26.2 |  | 38.2 | 40.4 | 43.1 |  |  |  |  | 49 |  |  |  |  | 52.1 | [7 empty] | 420 | [6 empty] | 163 |  |  | 2.4 | 0.25 | 0.3 | [5 empty] | 810 | 150 | 350 | 490
|  | 34.1 |  | 40.4 | 44 |  |  |  |  | 55.6 |  |  |  |  | 63.2 | [7 empty] | 420 | [6 empty] | 163 |  |  | 2.4 | 0.25 | 0.3 | [5 empty] | 810 | 150 | 350 | 490
|  | 34.9 |  |  |  | 43.3 |  |  |  | 54.5 |  |  |  |  | 62.6 | [7 empty] | 420 | [6 empty] | 163 |  |  | 2.4 | 0.25 | 0.3 | [5 empty] | 810 | 150 | 350 | 490
| 32.06667 |  |  |  | 43.8 |  |  |  |  | 48.36667 |  |  |  |  | 52.5 | [7 empty] | 420 | [6 empty] | 180 |  |  | 3 | 0.55 | [6 empty] | 755 | 140 | 840
|  | 37.6 | 40.8 |  | 45.55 |  |  |  |  | 55.1 |  |  |  |  | 61.1 | [7 empty] | 405 | [6 empty] | 170 |  |  | 2.65 | 0.5 | [6 empty] | 875 | 170 | 700
| 38.56667 |  |  |  | 46.56667 |  |  |  |  | 55.16667 |  |  |  |  | 64.5 | [7 empty] | 405 | [6 empty] | 160 |  |  | 3.6 | 0.35 | [6 empty] | 935 | 180 | 675
2.8 |  | 27.3 |  |  | 38 |  |  |  |  | 46.3 |  |  |  |  | 52.6 | [7 empty] | 400 |  |  |  |  | 15 |  | 135 | 40 | 2.5 | [8 empty] | 900 |  | 405 | 490
2 |  | 27.7 |  |  | 37.5 |  |  |  |  | 44.2 |  |  |  |  | 52.6 | [7 empty] | 400 | [6 empty] | 135 | 40 | 2.5 | [8 empty] | 900 |  | 405 | 490
| 32.3 |  |  |  | 38.25 |  |  |  |  | 43.45 |  |  |  |  | 54.9 | [7 empty] | 400 | [6 empty] | 180 |  |  | 2.8 | [7 empty] | 820 | 220 | 720
| 26.55 |  |  |  | 32.25 |  |  |  |  | 37.25 |  |  |  |  | 44.7 | [7 empty] | 400 | [6 empty] | 180 |  |  | 2.8 | [7 empty] | 820 | 220 | 720
| 31.6 |  |  |  | 35.9 |  |  |  |  | 41.1 |  |  |  |  | 48.5 | [7 empty] | 400 | [6 empty] | 180 |  |  | 2.8 | [7 empty] | 820 | 220 | 720
| 35.55 |  |  |  |  | 41.4 |  |  |  |  | 46 |  |  |  | 57 | [7 empty] | 400 | [6 empty] | 180 |  |  | 2.8 | [7 empty] | 820 | 220 | 720
| 30.45 |  |  |  |  | 37.7 |  |  |  |  | 43.3 |  |  |  | 50.1 | [7 empty] | 400 | [6 empty] | 180 |  |  | 2.8 | [7 empty] | 820 | 220 | 720
| 35.7 |  |  |  |  | 40.6 |  |  |  |  | 47.1 |  |  |  | 51.7 | [5 empty] | 54.7 |  | 400 | [6 empty] | 90 | 85 | 2.5 | [6 empty] | 2 |  | 900 | 105 | 400 | 390
| 30.9 |  |  |  |  | 38 |  |  |  |  | 43.8 |  |  |  | 46.8 | [7 empty] | 400 | [6 empty] | 90 | 85 | 2.5 | [6 empty] | 2 |  | 900 | 105 | 400 | 390
| 31.03333 |  |  |  | 43.13333 |  |  |  |  | 55.56667 |  |  |  |  | 65.7 | [7 empty] | 400 |  |  | 50 |  |  |  | 175 |  |  | 2.8 | [7 empty] | 860 | 160 | 370 | 400
| 31.93333 |  |  |  | 41.2 |  |  |  | 45.66667 | [5 empty] | 51.8 | [7 empty] | 395 | [6 empty] | 167 |  |  | 2.8 | 0.79 | [6 empty] | 805 | 190 | 425 | 315
| 31.6 | 34.3 |  |  | 46 |  |  |  |  | 53.4 |  |  |  |  | 57 | [7 empty] | 390 | [6 empty] | 160 |  |  | 3.3 | 0.6 | [6 empty] | 810 |  | 530 | 500
| 24 | 31.2 |  |  | 38.3 |  |  |  |  | 48.3 |  |  |  |  | 53.8 | [7 empty] | 390 | [6 empty] | 160 |  |  | 3.3 | 0.6 | [6 empty] | 810 |  | 530 | 500 | 1
| 28 | 33.7 |  |  | 41.2 |  |  |  |  | 46.56667 |  |  |  |  | 56.7 | [7 empty] | 390 | [6 empty] | 160 |  |  | 3.3 | 0.6 | [6 empty] | 810 |  | 530 | 500 | 1
| 24.5 | 30.5 |  |  | 41.1 |  |  |  |  | 47.2 |  |  |  |  | 59.2 | [7 empty] | 390 | [6 empty] | 160 |  |  | 3.3 | 0.6 | [6 empty] | 810 |  | 530 | 500 | 1
| 27.56667 |  |  |  | 37.26667 |  |  |  |  | 45.76667 |  |  |  |  | 58.4 | [7 empty] | 390 | [6 empty] | 180 |  |  | 2.9 | 0.55 | [6 empty] | 880 | 165 | 780
| 39.2 |  |  |  | 47.2 |  |  |  |  | 53.96667 |  |  |  |  | 69.6 | [7 empty] | 390 | [6 empty] | 160 |  |  | 3.6 | 0.12 | [6 empty] | 935 | 180 | 675
14.1 | 24.7 |  |  |  | 36.7 |  |  |  |  | 44.8 |  |  |  |  | 53.9 | [7 empty] | 390 |  |  |  | 140 |  |  | 190 |  |  | 3.5 | 0.15 |  |  | 6 |  |  |  | 900 | 600
| 32.23333 |  |  |  | 42.23333 |  |  |  |  | 50.93333 |  |  |  |  | 54.23333 | [7 empty] | 390 | [6 empty] | 170 |  |  | 3.2 | 0.25 | [6 empty] | 925 |  | 450 | 410
| 27.2 |  |  |  | 42.8 |  |  |  |  | 51.3 |  |  |  |  | 58.3 | [7 empty] | 380 | [6 empty] | 135 | 55 | 1.9 | 1.1 | [7 empty] | 885 | 140 | 430 | 315
| 35.35 |  |  |  |  | 43.3 |  |  |  |  | 50.8 |  |  |  | 57.1 | [7 empty] | 380 | [6 empty] | 180 |  |  | 2.3 | [7 empty] | 870 | 220 | 700
| 37.45 |  |  |  |  | 44.65 |  |  |  |  | 51.3 |  |  |  | 60.6 | [7 empty] | 380 | [6 empty] | 180 |  |  | 2.3 | [7 empty] | 870 | 220 | 700
| 33.45 |  |  |  |  | 40.35 |  |  |  |  | 47.05 |  |  |  | 54.7 | [7 empty] | 380 | [6 empty] | 180 |  |  | 2.3 | [7 empty] | 870 | 220 | 700
| 31 |  |  |  |  | 38.75 |  |  |  |  | 46.5 |  |  |  | 55.2 | [7 empty] | 380 | [6 empty] | 180 |  |  | 2.3 | [7 empty] | 870 | 220 | 700
| 18.9 |  |  |  | 34.8 |  |  |  |  | 39.35 |  |  |  |  | 40.4 | [7 empty] | 375 | [6 empty] | 175 |  |  | 2.81 | [7 empty] | 810 | 185 | 440 | 375
| 19.03333 |  |  |  | 28.56667 |  |  |  |  | 37.8 |  |  |  |  | 47.1 | [7 empty] | 375 |  |  | 40 |  |  |  | 190 |  | 3.7 | [8 empty] | 900 |  | 460 | 400
|  | 27.2 |  |  | 32.3 |  |  |  |  | 40.96667 |  |  |  |  | 46.5 | [7 empty] | 370 | [6 empty] | 175 | 15 | 2.2 | [8 empty] | 880 | 120 | 800
|  | 32.6 |  |  | 38.3 |  |  |  |  | 46.5 |  |  |  |  | 55.1 | [7 empty] | 370 | [6 empty] | 175 | 15 | 2.2 | [8 empty] | 880 | 120 | 800
9.4 | 21.3 |  |  |  | 36.3 | [5 empty] | 43.9 |  |  |  | 52.9 | [7 empty] | 370 | [6 empty] | 100 | 75 |  | 2.3 | [7 empty] | 850 | 130 | 420 | 350
| 30.96667 |  |  |  | 42.93333 |  |  |  |  | 51.26667 |  |  |  |  | 63.4 | [7 empty] | 360 | [6 empty] | 160 |  |  | 2.5 | [7 empty] | 790 | 180 | 840
| 28.63333 |  |  |  | 42.8 |  |  |  |  | 49.33333 |  |  |  |  | 59.5 | [7 empty] | 360 | [6 empty] | 95 | 95 |  | 2.9 | [7 empty] | 920 | 170 | 800
| 23.9 |  |  |  | 31.53333 |  |  |  |  | 37.6 |  |  |  |  | 45.2 | [7 empty] | 360 | [6 empty] | 175 |  |  | 2.8 | 0.55 | [6 empty] | 900 | 175 | 780
6.4 | 30.3 | 35.1 |  |  | 44.7 |  |  |  |  | 53.6 |  |  |  |  | 57.5 |  |  | 65.2 |  |  |  | 67.3 | 360 |  |  | 20 |  |  |  | 180 |  | 1.9 | 2.1 | [5 empty] | 2 |  | 900 | 200 | 330 | 330
3.4 | 26.2 | 33.1 |  |  | 42.9 |  |  |  |  | 53 |  |  |  |  | 56.4 |  |  | 63.8 |  |  |  | 65.7 | 360 |  |  | 20 |  |  |  | 180 |  | 1.9 | 2.1 | [7 empty] | 900 | 200 | 330 | 330
| 25.25 |  |  |  | 34.85 |  |  |  |  | 43.25 |  |  |  |  | 49.375 | [7 empty] | 350 | [6 empty] | 180 |  |  | 2.45 | [7 empty] | 910 | 160 | 605
| 23.45 |  |  |  | 38.5 |  |  |  |  | 50 |  |  |  |  | 58.05 | [7 empty] | 350 |  |  | 45 |  |  |  | 135 | 65 | 1.5 | 2 | [7 empty] | 910 |  | 400 | 400
| 19.53333 |  |  |  | 28.6 |  |  |  |  | 39.73333 |  |  |  |  | 47.6 | [7 empty] | 350 |  |  | 50 |  |  |  | 185 |  | 1.4 | 1.6 | [7 empty] | 920 |  | 415 | 420
| 28.8 |  |  |  |  | 42.1 |  |  |  |  | 49.95 |  |  |  | 57.7 | [7 empty] | 345 | [6 empty] | 170 |  |  | 2.4 | [7 empty] | 850 | 170 | 465 | 340
| 28 |  |  |  | 44.4 |  |  |  |  | 52.45 |  |  |  |  | 62.9 | [7 empty] | 345 | [6 empty] | 170 |  |  | 2.4 | [7 empty] | 850 | 170 | 465 | 340
| 25 |  |  |  | 39 |  |  |  |  | 47 |  |  |  |  | 55.8 | [7 empty] | 345 | [6 empty] | 170 |  |  | 2.4 | [7 empty] | 850 | 170 | 465 | 340
5.4 | 21 |  |  |  | 34 |  |  |  |  | 43 |  |  |  |  | 53.2 | [7 empty] | 340 |  |  | 50 |  |  |  | 160 |  |  | 2.8 | [6 empty] | 200 | 670 | 350 | 560
| 24.5 |  |  |  | 34.46667 |  |  |  |  | 42 |  |  |  |  | 50.1 | [7 empty] | 340 | [6 empty] | 180 |  |  | 3 | 0.29 | [6 empty] | 860 | 150 | 300 | 400
2.4 |  | 22.5 |  |  | 33.6 |  |  |  |  | 42.2 |  |  |  |  | 51.7 | [7 empty] | 330 |  |  | 20 |  |  |  |  | 180 | 2.3 | [8 empty] | 950 |  | 480 | 380
1.5 |  | 18 |  |  | 28.4 |  |  |  |  | 34.8 |  |  |  |  | 46.3 | [7 empty] | 330 |  |  | 20 |  |  |  |  | 180 | 2.3 | [8 empty] | 950 |  | 480 | 380
| 16.83333 |  |  |  | 27.96667 |  |  |  |  | 35.73333 |  |  |  |  | 46.7 | [7 empty] | 330 | [6 empty] | 130 | 50 | 2.1 | [8 empty] | 925 | 180 | 800
6.2 | 21 |  |  |  | 37.6 |  |  |  |  | 46.8 |  |  |  |  | 62.6 | [7 empty] | 330 |  |  | 50 | 150 |  |  | 195 |  |  | 2.5 | [7 empty] | 830 | 300 | 470
| 15.76667 |  |  |  |  | 21.96667 |  |  |  | 33.43333 |  |  |  |  | 42.36667 | [7 empty] | 330 |  |  | 70 |  |  |  | 180 |  | 3 | [8 empty] | 950 |  | 400 | 410
| 18.46667 |  |  |  |  | 29.6 |  |  |  | 37.83333 |  |  |  |  | 47.6 | [7 empty] | 330 |  |  | 30 |  |  |  | 175 |  | 1.5 | 2 | [7 empty] | 910 | 100 | 360 | 410
| 14.9 |  |  |  | 27.8 |  |  |  |  | 45 |  |  |  |  | 57 | [7 empty] | 320 | [6 empty] | 180 |  |  | 2.2 | [7 empty] | 1050 |  | 850
| 14.8 | 16.8 |  |  | 27.9 |  |  |  |  | 33.03333 |  |  |  |  | 40.2 | [7 empty] | 320 | [6 empty] | 90 | 80 | 1.9 | [8 empty] | 900 |  | 480 | 520
| 12.9 | 17.6 |  |  | 23.2 |  |  |  |  | 29.93333 |  |  |  |  | 31.7 | [7 empty] | 320 | [6 empty] | 90 | 80 | 1.9 | [8 empty] | 900 |  | 480 | 520 | 1
|  | 19.9 |  |  | 26.2 |  |  |  |  | 32.06667 |  |  |  |  | 39.3 | [7 empty] | 320 | [6 empty] | 90 | 80 | 1.9 | [8 empty] | 900 |  | 480 | 520 | 1
| 16.4 |  |  |  | 27.9 |  |  |  |  | 32.2 |  |  |  |  | 40.4 | [7 empty] | 320 | [6 empty] | 90 | 80 | 1.9 | [8 empty] | 900 |  | 480 | 520 | 1
| 18.5 | 22 |  |  | 28.8 |  |  |  |  | 35.96667 |  |  |  |  | 41.1 | [7 empty] | 320 | [6 empty] | 90 | 80 | 1.9 | [8 empty] | 900 |  | 480 | 520 |  | 1
| 21.95 |  |  |  | 32.8 |  |  |  |  | 41.05 |  |  |  | 46.15 | 44.7 | [7 empty] | 315 |  |  |  | 35 |  |  | 180 |  |  | 3.68 | [7 empty] | 910 | 160 | 605
| 23.7 |  |  |  | 37.1 |  |  |  |  | 46.7 |  |  |  |  | 57.55 | [7 empty] | 300 |  |  | 55 |  |  |  | 135 | 60 | 1.5 | 1.7 | [7 empty] | 920 | 415 | 420
| 16.4 |  |  |  | 24.36667 |  |  |  |  | 35.3 |  |  |  |  | 43.03333 | [7 empty] | 300 |  |  | 50 |  |  |  | 190 |  | 1.8 | 1.8 | [7 empty] | 930 |  | 400 | 410
19.1 | 24.53333 |  |  |  | 29.2 |  |  |  |  | 39.6 |  |  |  |  | 44.9 | [7 empty] | 290 |  |  | 85 |  |  |  | 185 |  | 1.5 | 1.75 |  | 0.4 | [5 empty] | 950 |  | 420 | 360
| 20.3 |  |  |  | 33.2 |  |  |  |  | 42.55 |  |  |  | 44.6 | 46.175 | [7 empty] | 290 |  |  |  | 70 |  |  | 180 |  |  | 4.9 | [7 empty] | 910 | 160 | 605
| 8.933333 |  |  |  | 13.23333 |  |  |  |  | 20.96667 |  |  |  |  | 26.73333 | [7 empty] | 280 |  |  | 70 |  |  |  | 180 |  | 1.8 | [8 empty] | 1005 |  | 400 | 410
| 9.4 |  |  |  | 14.7 |  |  |  |  | 23.23333 |  |  |  |  | 30.76667 | [7 empty] | 240 |  |  | 60 |  |  |  | 175 |  | 2.2 | [8 empty] | 970 |  | 400 | 410
| 5 |  |  |  | 9.3 |  |  |  |  | 16.4 |  |  |  |  | 24.13333 | [7 empty] | 180 |  |  | 120 |  |  |  | 200 |  | 1.7 | [8 empty] | 980 |  | 400 | 410
12.7 | 19.1 |  |  |  |  | 28 |  |  |  |  | 36.6 |  |  |  | 45.5 | [8 empty] | 300 |  | 50 |  |  |  | 130 | 55 | 1.5 | 1.5 | [7 empty] | 940 | 100 | 370 | 370
| 15 |  |  |  | 25.45 |  |  |  |  | 31.7 |  |  |  |  | 40.4 | [9 empty] | 300 | 50 | 180 |  |  | 200 |  |  | 3.2 |  | 0.5 |  |  | 0.3 |  |  | 885 | 300 | 528
| 15 |  |  |  | 25.35 |  |  |  |  | 32.4 |  |  |  |  | 40.55 | [9 empty] | 300 | 50 | 180 |  |  | 200 |  |  | 3 | [7 empty] | 885 | 300 | 528
| 19.8 |  |  |  | 34.2 |  |  | 40 |  |  |  | 46.6 |  | 52 | 57.4 |  |  | 59.2 | [6 empty] | 270 | 75 | 40 |  |  | 165 |  | 2 | 1.8 | [7 empty] | 900 | 150 | 760

## CEM II B-S 32,5 R
Pevnost v tlaku (MPa) | [22 empty] | Třída cementu | Příměsi | Voda |  | Přísady |  |  |  | Frakce kameniva
Stáří betonu (dny) | [22 empty] | CEM II/B-S 32,5 R | popílek | voda čistá | voda kalová | plastifikační | superplastifi - kační | zpomalující tuhnutí | krystalizační | 0/2 | 0/4 | 4/8 | 8/16 | 16/22
1 | 2 | 3 | 4 | 5 | 7 | 8 | 9 | 14 | 27 | 28 | 29 | 30 | 56 | 59 | 90 | 123 | 179 | 181 | 182 | 189 | 190 | 360
| 12.5 |  |  |  | 24.6 |  |  |  |  | 41.55 |  |  |  |  | 50.7 | [7 empty] | 430 | 50 | 195 |  |  | 3.3 |  |  |  | 900 | 690
| 15.4 |  |  |  | 25.9 |  |  |  |  | 36.9 |  |  |  |  | 44.95 | [7 empty] | 400 | 40 | 205 |  | 2.5 |  |  |  |  | 830 | 120 | 440 | 380
| 16.6 |  |  |  | 31.1 |  |  |  |  | 44.8 |  |  |  |  | 52.4 |  |  |  |  | 56.1 |  |  | 390 | 40 | 100 | 90 | 2.7 |  |  | 2 |  | 850 | 150 | 390 | 330
| 15.5 |  |  |  | 28.8 |  |  |  |  | 39.9 |  |  |  |  | 50.1 |  |  |  |  | 52.8 |  |  | 390 | 40 | 100 | 90 | 2.7 |  |  |  |  | 850 | 150 | 390 | 330
|  | 21.8 |  |  | 28.9 |  |  |  |  | 43.55 |  |  |  |  | 58.9 | [7 empty] | 370 | 70 | 175 |  | 1.7 | 2.2 |  |  |  | 800 | 370 | 450
7.2 | 16.2 |  |  |  | 29.6 |  |  |  |  | 43.7 |  |  |  |  | 54 | [7 empty] | 370 | 45 | 100 | 90 | 2.6 | 1 |  |  |  | 870 | 300 | 560
6.3 | 14.8 |  |  |  | 26.4 |  |  |  |  | 40.65 |  |  |  |  | 54.6 | [7 empty] | 370 | 45 | 100 | 90 | 2.6 | 1 |  |  |  | 870 | 300 | 560
| 16.3 |  |  |  | 28.35 |  |  |  |  | 46.4 |  |  |  |  | 56.75 | [7 empty] | 365 | 30 |  | 185 |  | 1.5 |  |  |  | 860 | 200 | 415 | 340
1.1 | 18.4 | 24.1 |  |  | 33.5 |  |  | 40.4 |  | 49.3 |  |  |  |  | 62.6 | [7 empty] | 365 | 50 | 190 |  | 1.8 | 2.2 |  | 2 |  | 880 | 185 | 660
2.7 | 17.1 | 22 |  |  | 30.7 |  |  | 38.9 |  | 47.9 |  |  |  |  | 62.6 | [7 empty] | 365 | 50 | 190 |  | 1.8 | 2.2 |  |  |  | 880 | 185 | 660
| 11.6 |  |  |  |  | 29.15 |  |  |  | 45.45 |  |  |  |  | 55.95 | [7 empty] | 360 | 50 | 130 | 50 | 1.2 | 1.7 |  |  |  | 940 |  | 525 | 300
| 17.45 |  |  |  | 31.5 |  |  |  |  | 48.5 |  |  |  |  | 62.45 | [7 empty] | 360 | 50 | 125 | 65 |  | 2.25 |  |  |  | 885 |  | 480 | 360
| 17.45 |  |  |  |  | 37.7 |  |  |  | 48.25 |  |  |  |  | 59.8 | [7 empty] | 360 | 50 | 130 | 50 | 1.2 | 1.7 |  |  |  | 940 |  | 525 | 300
| 15.4 |  |  |  | 25.15 |  |  |  |  | 37.25 |  |  |  |  | 48.15 | [7 empty] | 355 | 55 | 100 | 100 | 2.3 |  |  |  |  | 840 | 160 | 420 | 340
| 14.1 |  |  |  | 23.8 |  |  |  |  | 33.4 |  |  |  |  | 47.75 | [7 empty] | 355 | 55 | 100 | 100 | 2.3 |  |  |  |  | 840 | 300 | 620
| 11.7 |  |  |  | 21 |  |  |  |  | 37.4 |  |  |  |  | 62.4 | [7 empty] | 350 | 42 | 195 |  | 1.9 |  |  |  |  | 820 | 130 | 810
6.4 | 13.95 |  |  |  | 28.3 |  |  |  |  | 41.4 |  |  |  |  | 56.8 | [7 empty] | 350 | 70 | 180 | [6 empty] | 810 |  | 540 | 370
4.9 | 11.1 | 14.1 | 16.9 |  | 20.4 |  |  |  |  | 36.5 |  |  |  |  | 53.3 | [7 empty] | 350 | 60 | 145 | 45 | 1.5 | 2.1 |  |  |  | 900 |  | 500 | 350
| 13.35 |  |  |  | 23.2 |  |  |  |  | 34.35 |  |  |  |  | 45.6 | [7 empty] | 350 |  | 170 |  |  | 1.55 |  |  |  | 890 | 300 | 660
| 16.3 |  |  |  | 26.3 |  |  |  |  | 39.4 |  |  |  |  | 47.7 | [7 empty] | 350 |  | 170 |  |  | 1.55 |  |  |  | 890 | 300 | 660
| 14.8 |  |  |  | 24.1 |  |  |  |  | 35.9 |  |  |  |  | 43.8 | [7 empty] | 350 |  | 170 |  |  | 1.55 |  |  |  | 890 | 300 | 660
| 16.05 |  |  |  | 26.5 |  |  |  |  | 40.3 |  |  |  |  | 48.7 | [7 empty] | 350 |  | 170 |  |  | 1.55 |  |  |  | 890 | 300 | 660
3.4 | 9.5 | 13.5 |  |  | 18.6 |  |  | 25.3 |  | 33.3 |  |  | 39.1 |  | 44.8 | [7 empty] | 350 | 70 | 100 | 100 | 3 |  |  |  |  | 850 | 300 | 560
4.4 | 10.8 | 14.6 |  |  | 22.3 |  |  | 26.5 |  | 34.1 |  |  | 40 |  | 42.9 | [7 empty] | 350 | 70 | 100 | 100 | 3 |  |  |  |  | 850 | 300 | 560
| 15.4 |  |  |  | 26.9 |  |  |  |  | 44.55 |  |  |  |  | 56.7 | [7 empty] | 345 | 40 |  | 185 |  | 1.4 |  |  |  | 865 | 200 | 420 | 340
| 15.75 |  |  |  | 26.35 |  |  |  |  | 40.4 |  |  |  |  | 49.1 | [7 empty] | 340 | 45 | 175 |  |  | 1.55 |  |  |  | 870 | 290 | 650
| 14.6 |  |  |  | 25.7 |  |  |  |  | 39 |  |  |  |  | 46.4 | [7 empty] | 340 | 45 | 175 |  |  | 1.55 |  |  |  | 870 | 290 | 650
| 16.2 |  |  |  | 25.5 |  |  |  |  | 39 |  |  |  |  | 43.6 | [7 empty] | 340 | 45 | 175 |  |  | 1.55 |  |  |  | 870 | 290 | 650
| 14.65 |  |  |  | 26.75 |  |  |  |  | 41.75 |  |  |  |  | 44.5 | [7 empty] | 340 | 45 | 175 |  |  | 1.55 |  |  |  | 870 | 290 | 650
| 16.5 |  |  |  | 25.8 |  |  |  |  | 40.5 |  |  |  |  | 49 | [7 empty] | 340 | 45 | 175 |  |  | 1.55 |  |  |  | 870 | 290 | 650
3 | 11.8 | 15.6 |  |  | 21.7 |  |  |  |  | 33.5 |  |  |  |  | 43.2 |  | 47 |  |  |  |  | 55.4 | 325 | 40 | 200 |  | 2.1 |  |  |  |  | 860 | 120 | 370 | 400
3.7 | 7.2 | 10.8 |  |  | 15.3 |  |  | 20.8 |  | 30.4 |  |  | 33.8 |  | 39.3 | [7 empty] | 320 | 100 | 100 | 100 | 3 |  |  |  |  | 850 | 300 | 560
2.8 | 8.3 | 11.6 |  |  | 18.1 |  |  | 23.4 |  | 30.3 |  |  | 36.3 |  | 41.4 | [7 empty] | 320 | 100 | 100 | 100 | 3 |  |  |  |  | 850 | 300 | 560
1 | 10.7 | 13.8 |  |  | 21.1 |  |  |  |  | 35.1 |  |  |  |  | 44 |  | 48.9 |  |  |  |  | 55.1 | 320 | 70 | 200 |  | 2.9 |  |  |  |  | 860 | 120 | 370 | 400
| 9.6 |  |  |  | 17.4 |  |  |  |  | 33.7 |  |  |  |  | 48.6 | [7 empty] | 320 | 120 | 180 |  | 1.8 | 3 |  |  |  | 950 | 200 | 600
|  | 13.5 |  |  | 25.95 |  |  |  |  | 44.15 |  |  |  |  | 62.4 | [7 empty] | 300 | 100 | 160 |  | 2.2 | 1.5 | 2 |  | 300 | 700 | 840
2.5 | 6.6 | 10.5 |  |  | 15.6 |  |  | 22.5 |  | 32.5 |  |  | 36.8 |  | 40.7 | [7 empty] | 290 | 140 | 100 | 100 | 2.6 | 1.4 | 0.2 |  | 200 | 650 | 370 | 550
| 11.6 |  |  |  | 20.4 |  |  |  |  | 31 |  |  |  |  | 42.6 | [7 empty] | 235 | 75 |  | 170 | 1.2 |  | 0.25 | 3 |  | 915 | 245 | 400 | 200

## CEM III B 32,5
Pevnost v tlaku (MPa) | [22 empty] | Třída cementu |  | Příměsi | Voda |  | Přísady |  |  | Frakce kameniva |  |  |  |  | Vlákna
Stáří betonu (dny) | [22 empty] | CEM III/B 32,5 N SR | CEM III/B 32,5 L SR | popílek | voda čistá | voda kalová | plastifikační | superplastifi - kační | provzdušňo - vací | 0/1 | 0/4 | 4/8 | 8/16 | 16/22 | PP vlákna
1 | 2 | 3 | 4 | 5 | 7 | 8 | 9 | 14 | 27 | 28 | 29 | 30 | 56 | 59 | 90 | 123 | 179 | 181 | 182 | 189 | 190 | 360
4.5 | 10.8 |  |  |  | 29.9 |  |  |  |  | 46.4 |  |  |  |  | 53.4 | [7 empty] | 440 |  | 40 | 110 | 100 | 2.85 |  |  |  | 850 |  | 465 | 380
4.45 | 8.3 | 10.45 |  |  | 20.5 |  |  |  |  | 37.6 |  |  |  |  | 47.5 | [7 empty] | 410 |  | 40 | 140 | 50 | 2.8 |  |  |  | 850 |  | 480 | 370 | 0.6
4.5 | 8.85 | 11.6 |  |  | 20.8 |  |  |  |  | 40.4 |  |  |  |  | 51.05 | [7 empty] | 410 |  | 40 | 140 | 50 | 2.8 |  |  |  | 850 |  | 480 | 370 | 0.6
|  | 4.8 | 7 |  | 11.4 |  |  |  |  | 31.3 |  |  |  |  | 39.8 | [7 empty] | 395 |  | 21 |  | 210 | 2.9 |  |  |  | 880 | 100 | 350 | 350
|  | 4.8 |  |  | 13.2 |  |  |  |  | 32 |  |  |  |  | 45.2 | [7 empty] | 395 |  | 21 |  | 210 | 2.9 |  |  |  | 880 | 100 | 350 | 350
| 14.75 |  |  |  | 22.05 |  |  |  |  | 47.7 |  |  |  |  | 59.93333 | [7 empty] | 380 |  |  | 174 |  |  | 3.2 | 0.6 |  | 880 |  | 590 | 355
| 12.5 |  |  |  | 22.15 |  |  |  |  | 47.4 |  |  |  |  | 57.63333 | [7 empty] | 380 |  |  | 174 |  |  | 3.2 | 0.6 |  | 880 |  | 590 | 355
2.6 | 4.4 | 7.4 | 9.7 |  | 18.45 |  |  |  |  | 37.35 |  |  |  |  | 50.5 | [7 empty] | 360 |  | 60 | 140 | 50 |  | 1.9 |  |  | 830 |  | 470 | 330
1.3 | 4.4 | 8.4 |  |  | 17.3 |  |  | 29.1 |  | 42.6 |  |  |  |  | 52.8 | [7 empty] | 350 |  | 60 | 170 |  | 1.1 | 1.8 |  | 250 | 600 | 260 | 650
5 | 9.233333 |  |  |  | 21.06667 |  |  |  |  | 44.86667 |  |  |  |  | 52.93333 | 59.6 | [6 empty] | 350 |  | 60 | 170 |  |  | 2.4 |  |  | 830 | 140 | 460 | 370
| 8.35 |  |  |  | 19.55 |  |  |  |  | 48.4 |  |  |  |  | 60.3 | [7 empty] | 350 |  | 60 | 200 |  |  | 2.4 |  |  | 830 | 140 | 460 | 370
| 5.45 |  |  |  |  | 16.7 |  |  |  | 42 |  |  |  |  | 49.5 | [7 empty] | 320 |  | 60 | 190 |  |  | 2.2 |  |  | 850 | 140 | 470 | 370
|  | 12.9 |  |  | 23.3 |  |  |  |  | 42.6 |  |  |  |  | 55.9 | [7 empty] | 320 |  | 60 | 160 |  | 1 | 1.9 |  |  | 870 | 90 | 480 | 360
| 5.7 |  |  |  | 12.3 |  |  |  |  | 33.95 |  |  |  |  | 45.5 | [7 empty] | 290 |  | 60 | 155 |  |  | 1.8 |  |  | 880 | 160 | 460 | 350
5 | 10.5 | [5 empty] | 22.8 |  |  | 40.43333 |  |  |  |  | 53.96 | [8 empty] | 330 | 30 | 180 |  |  | 2.4 |  |  | 870 | 110 | 420 | 420